## record
fcc | epscc | fcu | epscu | Vn | Vst
35.84221 | 0.003987362 | 15.37127 | 0.02380339 | 112277.5 | 256767404.5

## Calculate
Load is applied along the width axis
|  |  |  | Rebar |  | Diameter(inch) | Diameter(mm) | Area(mm^2) |  |  |  | fcc | epscc | fcu | epscu
Section |  |  |  | #3 | D10 | 0.375 | 6 | 28.27433 |  |  |  | 35.84221 | 0.003987362 | 15.37127 | 0.02380339
Width(y) |  | 200 |  | #4 | D13 | 0.5 | 13 | 132.7323
Depth(z) |  | 200 |  | #5 | D16 | 0.625 | 15.875 | 197.9326 |  |  |  | Vn | Vst
Clear cover (y) |  | 12.5 |  | #6 | D19 | 0.75 | 19.05 | 285.023 |  |  |  | 112277.5 | 256767404.5
Clear cover (z) |  | 12.5 |  | #7 | D22 | 0.875 | 22.225 | 387.9479
|  |  |  | #8 | D25 | 1 | 25.4 | 506.7075
Transverse Reinforcement
spacing |  | 50 |  | z reinforcement |  | # | Type |  |  |  |  | mm-s-N-Mpa
Tr. Hoop Rebar |  | #3 |  |  |  | 2 | #3 |  | w | w-db | (w-db)^2 | inches | 25.4
fy Hoop (Mpa) |  | 316 |  |  |  |  | #4 |  | 150 | 137 | 18769 | feet | 304.8
# of hoop in a bundle |  | 1 |  |  |  |  | #5 |  | 150 | 137 | 18769 | ksi | 6.894759
Clear distance |  | 44 | [6 empty] | 150 | 137 | 18769 | psi | 0.0068947573
Width (core) |  | 169 |  | y reinforcement |  | # | Type |  | 150 | 137 | 18769 | kgf/cm2 | 0.09807
Depth (core) |  | 169 |  |  |  | 2 | #3
Area in a bundle |  | 28.27433 |  |  |  |  | #4
Area of core |  | 28561 |  |  |  |  | #5
Concrete
Longitudinal Reinforcement |  |  |  | fc (Mpa) |  | 29.9
Long. Rebar |  | #4 |  | eps0 |  | 0.002
# of bars |  | 8 |  | epss |  | 0.005
fy |  | 370 |  | Ec |  | 20541.39
As |  | 1061.858
rho_cc |  | 0.03717861 |  | Mander's Model
rho |  | 0.02654646 |  | Ae |  | 12142.03
|  |  |  | ke |  | 0.441542
|  |  |  | rho_tz |  | 0.00669215
poisson | 0.2 |  |  | rho_ty |  | 0.00669215
Shear Capacity |  |  |  | rho_t |  | 0.0133843
G |  | 8558.913 |  | flz |  | 0.9337375
rhotfyh |  | 2.42 | 4.229439 | fly |  | 0.9337375
fv1 |  | 0.2496 | 0.2496 | xfactor |  | 0.03122868
ALR |  | 0.18785 |  | rfactor |  | 1
fv2 |  | 1.18785 | 1.18785 | Afactor |  | 6.76678
vc |  | 1.621219 |  | Bfactor |  | 2.268407
Vc |  | 51879.02 |  | Kfactor |  | 1.198736
Vs |  | 60398.5 |  | fcc |  | 35.84221
Vn |  | 112277.5 |  | epscc |  | 0.003987362
Vst |  | 256767404.5 |  | ecr |  | 1.7781
|  |  |  | epscu |  | 0.02380339
|  |  |  | fcu |  | 15.37127
Width
Depth
Load
y
z
Width
Depth
Load
y
z