## record
fcc | epscc | fcu | epscu | Vn | Vst
183.4228221 | 0.007839621946 | 46.34634943 | 0.03917311153 | 564231.8865 | 505310795.5

## Calculate
Load is applied along the width axis
|  |  |  | Rebar |  | Diameter(inch) | Diameter(mm) | Area(mm^2) |  |  |  | fcc | epscc | fcu | epscu
Section |  |  |  | 6mm | 6mm | 0.2362204724 | 6 | 28.27433388 |  |  |  | 183.4228221 | 0.007839621946 | 46.34634943 | 0.03917311153
Width(y) |  | 200 |  | #4 | D13 | 0.5 | 12.7 | 126.6768698
Depth(z) |  | 200 |  | #5 | D16 | 0.625 | 15.875 | 197.932609 |  |  |  | Vn | Vst
Clear cover (y) |  | 9 |  | #6 | D19 | 0.75 | 19.05 | 285.022957 |  |  |  | 564231.8865 | 505310795.5
Clear cover (z) |  | 9 |  | #7 | D22 | 0.875 | 22.225 | 387.9479137
|  |  |  | #8 | D25 | 1 | 25.4 | 506.7074791
Transverse Reinforcement
spacing |  | 35 |  | z reinforcement |  | # | Type |  |  |  |  | mm-s-N-Mpa
Tr. Hoop Rebar |  | 6mm |  |  |  | 4 | 6mm |  | w | w-db | (w-db)^2 | inches | 25.4
fy Hoop (Mpa) |  | 792.3 |  |  |  |  | #4 |  | 53 | 40.3 | 1624.09 | feet | 304.8
# of hoop in a bundle |  | 2 |  |  |  |  | #5 |  | 48 | 35.3 | 1246.09 | ksi | 6.894759
Clear distance |  | 23 | [6 empty] | 53 | 40.3 | 1624.09 | psi | 0.0068947573
Width (core) |  | 176 |  | y reinforcement |  | # | Type |  | 53 | 40.3 | 1624.09 | kgf/cm2 | 0.09807
Depth (core) |  | 176 |  |  |  | 4 | 6mm |  | 48 | 35.3 | 1246.09
Area in a bundle |  | 56.54866776 |  |  |  |  | #4 |  | 53 | 40.3 | 1624.09
Area of core |  | 30976 |  |  |  |  | #5 |  | 53 | 40.3 | 1624.09
[9 empty] | 48 | 35.3 | 1246.09
|  |  |  | Concrete |  |  |  |  | 53 | 40.3 | 1624.09
Longitudinal Reinforcement |  |  |  | fc (Mpa) |  | 115.8 |  |  | 53 | 40.3 | 1624.09
Long. Rebar |  | #4 |  | eps0 |  | 0.002 |  |  | 48 | 35.3 | 1246.09
# of bars |  | 12 |  | epss |  | 0.005 |  |  | 53 | 40.3 | 1624.09
fy |  | 399.6 |  | Ec |  | 40424.86364
As |  | 1520.122437
rho_cc |  | 0.04907420058 |  | Mander's Model
rho |  | 0.03800306093 |  | Ae |  | 24442.82426
|  |  |  | ke |  | 0.8298114427
|  |  |  | rho_tz |  | 0.01835995707
poisson | 0.2 |  |  | rho_ty |  | 0.01835995707
Shear Capacity |  |  |  | rho_t |  | 0.03671991413
G |  | 16843.69318 |  | flz |  | 12.07093014
rhotfyh |  | 2.42 | 29.09318797 | fly |  | 12.07093014
fv1 |  | 0.2496 | 0.2496 | xfactor |  | 0.1042394658
ALR |  | 0.727526087 |  | rfactor |  | 1
fv2 |  | 1.5 | 1.727526087 | Afactor |  | 6.766780029
vc |  | 3.551143478 |  | Bfactor |  | 2.268406625
Vc |  | 113636.5913 |  | Kfactor |  | 1.583962195
Vs |  | 450595.2952 |  | fcc |  | 183.4228221
Vn |  | 564231.8865 |  | epscc |  | 0.007839621946
Vst |  | 505310795.5 |  | ecr |  | 2.374027561
|  |  |  | epscu |  | 0.03917311153
|  |  |  | fcu |  | 46.34634943
Width
Depth
Load
y
z
Width
Depth
Load
y
z