## record
fcc | epscc | fcu | epscu | Vn | Vst
122.1867128 | 0.004280071638 | 4.797887856 | 0.01839956432 | 365193.382 | 731873232

## Calculate
Load is applied along the width axis
|  |  |  | Rebar |  | Diameter(inch) | Diameter(mm) | Area(mm^2) |  |  |  | fcc | epscc | fcu | epscu
Section |  |  |  | 5mm | 5mm | 0.1968503937 | 5 | 19.63495408 |  |  |  | 122.1867128 | 0.004280071638 | 4.797887856 | 0.01839956432
Width(y) |  | 250 |  | #4 | D13 | 0.5 | 12.7 | 126.6768698
Depth(z) |  | 250 |  | #5 | D16 | 0.625 | 15.875 | 197.932609 |  |  |  | Vn | Vst
Clear cover (y) |  | 23.5 |  | #6 | D19 | 0.75 | 19.05 | 285.022957 |  |  |  | 365193.382 | 731873232
Clear cover (z) |  | 23.5 |  | #7 | D22 | 0.875 | 22.225 | 387.9479137
|  |  |  | #8 | D25 | 1 | 25.4 | 506.7074791
Transverse Reinforcement
spacing |  | 60 |  | z reinforcement |  | # | Type |  |  |  |  | mm-s-N-Mpa
Tr. Hoop Rebar |  | 5mm |  |  |  | 4 | 5mm |  | w | w-db | (w-db)^2 | inches | 25.4
fy Hoop (Mpa) |  | 774 |  |  |  |  | #4 |  | 60.1 | 47.4 | 2246.76 | feet | 304.8
# of hoop in a bundle |  | 2 |  |  |  |  | #5 |  | 60.1 | 47.4 | 2246.76 | ksi | 6.894759
Clear distance |  | 50 | [6 empty] | 60.1 | 47.4 | 2246.76 | psi | 0.0068947573
Width (core) |  | 198 |  | y reinforcement |  | # | Type |  | 60.1 | 47.4 | 2246.76 | kgf/cm2 | 0.09807
Depth (core) |  | 198 |  |  |  | 4 | 5mm |  | 60.1 | 47.4 | 2246.76
Area in a bundle |  | 39.26990817 |  |  |  |  | #4 |  | 60.1 | 47.4 | 2246.76
Area of core |  | 39204 |  |  |  |  | #5 |  | 60.1 | 47.4 | 2246.76
[9 empty] | 60.1 | 47.4 | 2246.76
|  |  |  | Concrete |  |  |  |  | 60.1 | 47.4 | 2246.76
Longitudinal Reinforcement |  |  |  | fc (Mpa) |  | 99.5 |  |  | 60.1 | 47.4 | 2246.76
Long. Rebar |  | #4 |  | eps0 |  | 0.002 |  |  | 60.1 | 47.4 | 2246.76
# of bars |  | 12 |  | epss |  | 0.005 |  |  | 60.1 | 47.4 | 2246.76
fy |  | 379 |  | Ec |  | 37471.90948
As |  | 1520.122437
rho_cc |  | 0.038774677 |  | Mander's Model
rho |  | 0.024321959 |  | Ae |  | 26498.57045
|  |  |  | ke |  | 0.7031805686
|  |  |  | rho_tz |  | 0.006611095651
poisson | 0.2 |  |  | rho_ty |  | 0.006611095651
Shear Capacity |  |  |  | rho_t |  | 0.0132221913
G |  | 15613.29562 |  | flz |  | 3.598166555
rhotfyh |  | 2.42 | 10.23397607 | fly |  | 3.598166555
fv1 |  | 0.2496 | 0.2496 | xfactor |  | 0.03616247794
ALR |  | 0.6251195652 |  | rfactor |  | 1
fv2 |  | 1.5 | 1.625119565 | Afactor |  | 6.766780029
vc |  | 3.291739662 |  | Bfactor |  | 2.268406625
Vc |  | 164586.9831 |  | Kfactor |  | 1.228007164
Vs |  | 200606.3989 |  | fcc |  | 122.1867128
Vn |  | 365193.382 |  | epscc |  | 0.004280071638
Vst |  | 731873232 |  | ecr |  | 4.198961439
|  |  |  | epscu |  | 0.01839956432
|  |  |  | fcu |  | 4.797887856
Width
Depth
Load
y
z
Width
Depth
Load
y
z