## record
fcc | epscc | fcu | epscu | Vn | Vst
118.7132119 | 0.003930976073 | 0.7911345277 | 0.01949518334 | 351009.0911 | 731873232

## Calculate
Load is applied along the width axis
|  |  |  | Rebar |  | Diameter(inch) | Diameter(mm) | Area(mm^2) |  |  |  | fcc | epscc | fcu | epscu
Section |  |  |  | 5mm | 5mm | 0.1968503937 | 5 | 19.63495408 |  |  |  | 118.7132119 | 0.003930976073 | 0.7911345277 | 0.01949518334
Width(y) |  | 250 |  | #4 | D13 | 0.5 | 12.7 | 126.6768698
Depth(z) |  | 250 |  | #5 | D16 | 0.625 | 15.875 | 197.932609 |  |  |  | Vn | Vst
Clear cover (y) |  | 30.5 |  | #6 | D19 | 0.75 | 19.05 | 285.022957 |  |  |  | 351009.0911 | 731873232
Clear cover (z) |  | 30.5 |  | #7 | D22 | 0.875 | 22.225 | 387.9479137
|  |  |  | #8 | D25 | 1 | 25.4 | 506.7074791
Transverse Reinforcement
spacing |  | 30 |  | z reinforcement |  | # | Type |  |  |  |  | mm-s-N-Mpa
Tr. Hoop Rebar |  | 5mm |  |  |  | 2 | 5mm |  | w | w-db | (w-db)^2 | inches | 25.4
fy Hoop (Mpa) |  | 774 |  |  |  |  | #4 |  | 160 | 140.95 | 19866.9025 | feet | 304.8
# of hoop in a bundle |  | 1 |  |  |  |  | #5 |  | 160 | 140.95 | 19866.9025 | ksi | 6.894759
Clear distance |  | 25 | [6 empty] | 160 | 140.95 | 19866.9025 | psi | 0.0068947573
Width (core) |  | 184 |  | y reinforcement |  | # | Type |  | 160 | 140.95 | 19866.9025 | kgf/cm2 | 0.09807
Depth (core) |  | 184 |  |  |  | 2 | 5mm
Area in a bundle |  | 19.63495408 |  |  |  |  | #4
Area of core |  | 33856 |  |  |  |  | #5
Concrete
Longitudinal Reinforcement |  |  |  | fc (Mpa) |  | 99.5
Long. Rebar |  | #6 |  | eps0 |  | 0.002
# of bars |  | 4 |  | epss |  | 0.005
fy |  | 339 |  | Ec |  | 37471.90948
As |  | 1140.091828
rho_cc |  | 0.03367473499 |  | Mander's Model
rho |  | 0.01824146925 |  | Ae |  | 17906.06098
|  |  |  | ke |  | 0.5473196981
|  |  |  | rho_tz |  | 0.007114113799
poisson | 0.2 |  |  | rho_ty |  | 0.007114113799
Shear Capacity |  |  |  | rho_t |  | 0.0142282276
G |  | 15613.29562 |  | flz |  | 3.013719633
rhotfyh |  | 2.42 | 11.01264816 | fly |  | 3.013719633
fv1 |  | 0.2496 | 0.2496 | xfactor |  | 0.03028863953
ALR |  | 0.6251195652 |  | rfactor |  | 1
fv2 |  | 1.5 | 1.625119565 | Afactor |  | 6.766780029
vc |  | 3.291739662 |  | Bfactor |  | 2.268406625
Vc |  | 164586.9831 |  | Kfactor |  | 1.193097607
Vs |  | 186422.1081 |  | fcc |  | 118.7132119
Vn |  | 351009.0911 |  | epscc |  | 0.003930976073
Vst |  | 731873232 |  | ecr |  | 5.152558635
|  |  |  | epscu |  | 0.01949518334
|  |  |  | fcu |  | 0.7911345277
Width
Depth
Load
y
z
Width
Depth
Load
y
z