## record
fcc | epscc | fcu | epscu | Vn | Vst
36.66346413 | 0.002977085068 | 4.344540316 | 0.02855154535 | 151467.2573 | 314529197.1

## Calculate
Load is applied along the width axis
|  |  |  | Rebar |  | Diameter(inch) | Diameter(mm) | Area(mm^2) |  |  |  | fcc | epscc | fcu | epscu
Section |  |  |  | #2 | D6 | 0.25 | 6.35 | 31.66921744 |  |  |  | 36.66346413 | 0.002977085068 | 4.344540316 | 0.02855154535
Width(y) |  | 305 |  | #4 | D13 | 0.5 | 12.7 | 126.6768698
Depth(z) |  | 152 |  | #5 | D16 | 0.625 | 15.875 | 197.932609 |  |  |  | Vn | Vst
Clear cover (y) |  | 35 |  | #6 | D19 | 0.75 | 19.05 | 285.022957 |  |  |  | 151467.2573 | 314529197.1
Clear cover (z) |  | 22.3 |  | #7 | D22 | 0.875 | 22.225 | 387.9479137
|  |  |  | #8 | D25 | 1 | 25.4 | 506.7074791
Transverse Reinforcement
spacing |  | 64 |  | z reinforcement |  | # | Type |  |  |  |  | mm-s-N-Mpa
Tr. Hoop Rebar |  | #2 |  |  |  | 2 | #2 |  | w | w-db | (w-db)^2 | inches | 25.4
fy Hoop (Mpa) |  | 345 |  |  |  |  | #4 |  | 76.2 | 57.15 | 3266.1225 | feet | 304.8
# of hoop in a bundle |  | 1 |  |  |  |  | #5 |  | 203.2 | 184.15 | 33911.2225 | ksi | 6.894759
Clear distance |  | 57.65 | [6 empty] | 76.2 | 57.15 | 3266.1225 | psi | 0.0068947573
Width (core) |  | 254.05 |  | y reinforcement |  | # | Type |  | 203.2 | 184.15 | 33911.2225 | kgf/cm2 | 0.09807
Depth (core) |  | 75.65 |  |  |  | 2 | #2
Area in a bundle |  | 31.66921744 |  |  |  |  | #4
Area of core |  | 19218.8825 |  |  |  |  | #5
Concrete
Longitudinal Reinforcement |  |  |  | fc (Mpa) |  | 33.4
Long. Rebar |  | #6 |  | eps0 |  | 0.002
# of bars |  | 4 |  | epss |  | 0.005
fy |  | 496 |  | Ec |  | 21710.38461
As |  | 1140.091828
rho_cc |  | 0.05932144223 |  | Mander's Model
rho |  | 0.02459214469 |  | Ae |  | 3745.934303
|  |  |  | ke |  | 0.2072004909
|  |  |  | rho_tz |  | 0.01308212882
poisson | 0.2 |  |  | rho_ty |  | 0.003895544362
Shear Capacity |  |  |  | rho_t |  | 0.01697767318
G |  | 9045.993588 |  | flz |  | 0.9351651122
rhotfyh |  | 2.42 | 5.857297247 | fly |  | 0.278469753
fv1 |  | 0.2496 | 0.2496 | xfactor |  | 0.0181681866
ALR |  | 0.2098391304 |  | rfactor |  | 0.2977760283
fv2 |  | 1.20983913 | 1.20983913 | Afactor |  | 5.586776695
vc |  | 1.745200953 |  | Bfactor |  | 2.384429879
Vc |  | 64726.01294 |  | Kfactor |  | 1.097708507
Vs |  | 86741.24433 |  | fcc |  | 36.66346413
Vn |  | 151467.2573 |  | epscc |  | 0.002977085068
Vst |  | 314529197.1 |  | ecr |  | 2.310804611
|  |  |  | epscu |  | 0.02855154535
|  |  |  | fcu |  | 4.344540316
Width
Depth
Load
y
z
Width
Depth
Load
y
z