## record
fcc | epscc | fcu | epscu | Vn | Vst
31.56498569 | 0.003436589018 | 11.48334082 | 0.02185244099 | 208795.8384 | 573718065.4

## Calculate
Load is applied along the width axis
|  |  |  | Rebar |  | Diameter(inch) | Diameter(mm) | Area(mm^2) |  |  |  | fcc | epscc | fcu | epscu
Section |  |  |  | #3 | D10 | 0.375 | 9.525 | 71.25573925 |  |  |  | 31.56498569 | 0.003436589018 | 11.48334082 | 0.02185244099
Width(y) |  | 305 |  | #4 | D13 | 0.5 | 12.7 | 126.6768698
Depth(z) |  | 305 |  | #5 | D16 | 0.625 | 15.875 | 197.932609 |  |  |  | Vn | Vst
Clear cover (y) |  | 32 |  | #6 | D19 | 0.75 | 19.05 | 285.022957 |  |  |  | 208795.8384 | 573718065.4
Clear cover (z) |  | 32 |  | #7 | D22 | 0.875 | 22.225 | 387.9479137
|  |  |  | #8 | D25 | 1 | 25.4 | 506.7074791
Transverse Reinforcement
spacing |  | 127 |  | z reinforcement |  | # | Type |  |  |  |  | mm-s-N-Mpa
Tr. Hoop Rebar |  | #3 |  |  |  | 2 | #3 |  | w | w-db | (w-db)^2 | inches | 25.4
fy Hoop (Mpa) |  | 363 |  |  |  |  | #4 |  | 200 | 177.775 | 31603.95063 | feet | 304.8
# of hoop in a bundle |  | 1 |  |  |  |  | #5 |  | 200 | 177.775 | 31603.95063 | ksi | 6.894759
Clear distance |  | 117.475 | [6 empty] | 200 | 177.775 | 31603.95063 | psi | 0.0068947573
Width (core) |  | 231.475 |  | y reinforcement |  | # | Type |  | 200 | 177.775 | 31603.95063 | kgf/cm2 | 0.09807
Depth (core) |  | 231.475 |  |  |  | 2 | #3
Area in a bundle |  | 71.25573925 |  |  |  |  | #4
Area of core |  | 53580.67563 |  |  |  |  | #5
Concrete
Longitudinal Reinforcement |  |  |  | fc (Mpa) |  | 27.6
Long. Rebar |  | #7 |  | eps0 |  | 0.002
# of bars |  | 4 |  | epss |  | 0.005
fy |  | 367 |  | Ec |  | 19735.53141
As |  | 1551.791655
rho_cc |  | 0.02896177841 |  | Mander's Model
rho |  | 0.01668144751 |  | Ae |  | 18105.07859
|  |  |  | ke |  | 0.3479812983
|  |  |  | rho_tz |  | 0.004847770282
poisson | 0.2 |  |  | rho_ty |  | 0.004847770282
Shear Capacity |  |  |  | rho_t |  | 0.009695540563
G |  | 8223.138087 |  | flz |  | 0.6123568229
rhotfyh |  | 2.42 | 3.519481225 | fly |  | 0.6123568229
fv1 |  | 0.2496 | 0.2496 | xfactor |  | 0.02218684141
ALR |  | 0.1734 |  | rfactor |  | 1
fv2 |  | 1.1734 | 1.1734 | Afactor |  | 6.766780029
vc |  | 1.538669007 |  | Bfactor |  | 2.268406625
Vc |  | 114507.7475 |  | Kfactor |  | 1.143658902
Vs |  | 94288.09093 |  | fcc |  | 31.56498569
Vn |  | 208795.8384 |  | epscc |  | 0.003436589018
Vst |  | 573718065.4 |  | ecr |  | 1.870567906
|  |  |  | epscu |  | 0.02185244099
|  |  |  | fcu |  | 11.48334082
Width
Depth
Load
y
z
Width
Depth
Load
y
z