## record
fcc | epscc | fcu | epscu | Vn | Vst
44.68599 | 0.004840802 | 19.82221 | 0.03084808 | 466234.4 | 848340139.4

## Calculate
Load is applied along the width axis
|  |  |  | Rebar |  | Diameter(inch) | Diameter(mm) | Area(mm^2) |  |  |  | fcc | epscc | fcu | epscu
Section |  |  |  | 10mm | 10mm | 0.3937008 | 10 | 78.53982 |  |  |  | 44.68599 | 0.004840802 | 19.82221 | 0.03084808
Width(y) |  | 350 |  | #4 | D13 | 0.5 | 12.7 | 126.6769
Depth(z) |  | 350 |  | #5 | D16 | 0.625 | 15.875 | 197.9326 |  |  |  | Vn | Vst
Clear cover (y) |  | 22.5 |  | #6 | D19 | 0.75 | 19.05 | 285.023 |  |  |  | 466234.4 | 848340139.4
Clear cover (z) |  | 22.5 |  | #7 | D22 | 0.875 | 22.225 | 387.9479
|  |  |  | 25mm | 25mm | 0.984252 | 25 | 490.8739
Transverse Reinforcement
spacing |  | 75 |  | z reinforcement |  | # | Type |  |  |  |  | mm-s-N-Mpa
Tr. Hoop Rebar |  | 10mm |  |  |  | 2 | 10mm |  | w | w-db | (w-db)^2 | inches | 25.4
fy Hoop (Mpa) |  | 470 |  |  |  |  | #4 |  | 260 | 235 | 55225 | feet | 304.8
# of hoop in a bundle |  | 1 |  |  |  |  | #5 |  | 260 | 235 | 55225 | ksi | 6.894759
Clear distance |  | 65 | [6 empty] | 260 | 235 | 55225 | psi | 0.0068947573
Width (core) |  | 295 |  | y reinforcement |  | # | Type |  | 260 | 235 | 55225 | kgf/cm2 | 0.09807
Depth (core) |  | 295 |  |  |  | 2 | 10mm
Area in a bundle |  | 78.53982 |  |  |  |  | #4
Area of core |  | 87025 |  |  |  |  | #5
Concrete
Longitudinal Reinforcement |  |  |  | fc (Mpa) |  | 34.8
Long. Rebar |  | 25mm |  | eps0 |  | 0.002
# of bars |  | 8 |  | epss |  | 0.005
fy |  | 430 |  | Ec |  | 22160.72
As |  | 3926.991
rho_cc |  | 0.04512486 |  | Mander's Model
rho |  | 0.03205707 |  | Ae |  | 39754.87
|  |  |  | ke |  | 0.4784095
|  |  |  | rho_tz |  | 0.007099644
poisson | 0.2 |  |  | rho_ty |  | 0.007099644
Shear Capacity |  |  |  | rho_t |  | 0.01419929
G |  | 9233.634 |  | flz |  | 1.596372
rhotfyh |  | 2.42 | 6.673666 | fly |  | 1.596372
fv1 |  | 0.2496 | 0.2496 | xfactor |  | 0.04587277
ALR |  | 0.2186348 |  | rfactor |  | 1
fv2 |  | 1.218635 | 1.218635 | Afactor |  | 6.76678
vc |  | 1.794353 |  | Bfactor |  | 2.268407
Vc |  | 175846.5 |  | Kfactor |  | 1.28408
Vs |  | 290387.9 |  | fcc |  | 44.68599
Vn |  | 466234.4 |  | epscc |  | 0.004840802
Vst |  | 848340139.4 |  | ecr |  | 1.713951
|  |  |  | epscu |  | 0.03084808
|  |  |  | fcu |  | 19.82221
Width
Depth
Load
y
z
Width
Depth
Load
y
z