## record
fcc | epscc | fcu | epscu | Vn | Vst
28.25869547 | 0.00223865778 | 4.690081863 | 0.01080838932 | 261030.4804 | 1289173264

## Calculate
Load is applied along the width axis
|  |  |  | Rebar |  | Diameter(inch) | Diameter(mm) | Area(mm^2) |  |  |  | fcc | epscc | fcu | epscu
Section |  |  |  | #3 | D10 | 0.375 | 9.525 | 71.25573925 |  |  |  | 28.25869547 | 0.00223865778 | 4.690081863 | 0.01080838932
Width(y) |  | 457.2 |  | #4 | D13 | 0.5 | 12.7 | 126.6768698
Depth(z) |  | 457.2 |  | #5 | D16 | 0.625 | 15.875 | 197.932609 |  |  |  | Vn | Vst
Clear cover (y) |  | 38.1 |  | #6 | D19 | 0.75 | 19.05 | 285.022957 |  |  |  | 261030.4804 | 1289173264
Clear cover (z) |  | 38.1 |  | #7 | D22 | 0.875 | 22.225 | 387.9479137
|  |  |  | #10 | D32 | 1.25 | 31.75 | 791.7304361
Transverse Reinforcement
spacing |  | 457.2 |  | z reinforcement |  | # | Type |  |  |  |  | mm-s-N-Mpa
Tr. Hoop Rebar |  | #3 |  |  |  | 4 | #3 |  | w | w-db | (w-db)^2 | inches | 25.4
fy Hoop (Mpa) |  | 399.9 |  |  |  |  | #4 |  | 165.1 | 133.35 | 17782.2225 | feet | 304.8
# of hoop in a bundle |  | 2 |  |  |  |  | #5 |  | 165.1 | 133.35 | 17782.2225 | ksi | 6.894759
Clear distance |  | 438.15 | [6 empty] | 165.1 | 133.35 | 17782.2225 | psi | 0.0068947573
Width (core) |  | 371.475 |  | y reinforcement |  | # | Type |  | 165.1 | 133.35 | 17782.2225 | kgf/cm2 | 0.09807
Depth (core) |  | 371.475 |  |  |  | 4 | #3 |  | 165.1 | 133.35 | 17782.2225
Area in a bundle |  | 142.5114785 |  |  |  |  | #4 |  | 165.1 | 133.35 | 17782.2225
Area of core |  | 137993.6756 |  |  |  |  | #5 |  | 165.1 | 133.35 | 17782.2225
[9 empty] | 165.1 | 133.35 | 17782.2225
Concrete
Longitudinal Reinforcement |  |  |  | fc (Mpa) |  | 27.6
Long. Rebar |  | #10 |  | eps0 |  | 0.002
# of bars |  | 8 |  | epss |  | 0.005
fy |  | 331 |  | Ec |  | 19735.53141
As |  | 6333.843489
rho_cc |  | 0.04589952011 |  | Mander's Model
rho |  | 0.03030085507 |  | Ae |  | 19235.18454
|  |  |  | ke |  | 0.1460975927
|  |  |  | rho_tz |  | 0.001678201204
poisson | 0.2 |  |  | rho_ty |  | 0.001678201204
Shear Capacity |  |  |  | rho_t |  | 0.003356402408
G |  | 8223.138087 |  | flz |  | 0.09804794429
rhotfyh |  | 1.342225323 | 1.342225323 | fly |  | 0.09804794429
fv1 |  | 0.1633780258 | 0.1633780258 | xfactor |  | 0.00355246175
ALR |  | 0.1734 |  | rfactor |  | 1
fv2 |  | 1.1734 | 1.1734 | Afactor |  | 6.766780029
vc |  | 1.007150259 |  | Bfactor |  | 2.268406625
Vc |  | 168421.1775 |  | Kfactor |  | 1.023865778
Vs |  | 92609.30291 |  | fcc |  | 28.25869547
Vn |  | 261030.4804 |  | epscc |  | 0.00223865778
Vst |  | 1289173264 |  | ecr |  | 2.774775523
|  |  |  | epscu |  | 0.01080838932
|  |  |  | fcu |  | 4.690081863
Width
Depth
Load
y
z
Width
Depth
Load
y
z