## record
fcc | epscc | fcu | epscu | Vn | Vst
102.9305883 | 0.003968673054 | 6.110574173 | 0.01664882843 | 338035.8622 | 702361931.4

## Calculate
Load is applied along the width axis
|  |  |  | Rebar |  | Diameter(inch) | Diameter(mm) | Area(mm^2) |  |  |  | fcc | epscc | fcu | epscu
Section |  |  |  | #2 | D6 | 0.25 | 6.35 | 31.66921744 |  |  |  | 102.9305883 | 0.003968673054 | 6.110574173 | 0.01664882843
Width(y) |  | 254 |  | #4 | D13 | 0.5 | 12.7 | 126.6768698
Depth(z) |  | 254 |  | #5 | D16 | 0.625 | 15.875 | 197.932609 |  |  |  | Vn | Vst
Clear cover (y) |  | 13 |  | #6 | D19 | 0.75 | 19.05 | 285.022957 |  |  |  | 338035.8622 | 702361931.4
Clear cover (z) |  | 13 |  | #7 | D22 | 0.875 | 22.225 | 387.9479137
|  |  |  | #8 | D25 | 1 | 25.4 | 506.7074791
Transverse Reinforcement
spacing |  | 51 |  | z reinforcement |  | # | Type |  |  |  |  | mm-s-N-Mpa
Tr. Hoop Rebar |  | #4 |  |  |  | 3 | #2 |  | w | w-db | (w-db)^2 | inches | 25.4
fy Hoop (Mpa) |  | 449 |  |  |  |  | #4 |  | 100.0125 | 84.1375 | 7079.118906 | feet | 304.8
# of hoop in a bundle |  | 1 |  |  |  |  | #5 |  | 100.0125 | 84.1375 | 7079.118906 | ksi | 6.894759
Clear distance |  | 38.3 | [6 empty] | 100.0125 | 84.1375 | 7079.118906 | psi | 0.0068947573
Width (core) |  | 215.3 |  | y reinforcement |  | # | Type |  | 100.0125 | 84.1375 | 7079.118906 | kgf/cm2 | 0.09807
Depth (core) |  | 215.3 |  |  |  | 3 | #2 |  | 100.0125 | 84.1375 | 7079.118906
Area in a bundle |  | 126.6768698 |  |  |  |  | #4 |  | 100.0125 | 84.1375 | 7079.118906
Area of core |  | 46354.09 |  |  |  |  | #5 |  | 100.0125 | 84.1375 | 7079.118906
[9 empty] | 100.0125 | 84.1375 | 7079.118906
Concrete
Longitudinal Reinforcement |  |  |  | fc (Mpa) |  | 86
Long. Rebar |  | #5 |  | eps0 |  | 0.002
# of bars |  | 8 |  | epss |  | 0.005
fy |  | 510 |  | Ec |  | 34837.22147
As |  | 1583.460872
rho_cc |  | 0.03416011127 |  | Mander's Model
rho |  | 0.02454369261 |  | Ae |  | 30640.40865
|  |  |  | ke |  | 0.6843863768
|  |  |  | rho_tz |  | 0.008652555243
poisson | 0.2 |  |  | rho_ty |  | 0.008652555243
Shear Capacity |  |  |  | rho_t |  | 0.01730511049
G |  | 14515.50895 |  | flz |  | 2.658839229
rhotfyh |  | 2.42 | 7.769994608 | fly |  | 2.658839229
fv1 |  | 0.2496 | 0.2496 | xfactor |  | 0.03091673522
ALR |  | 0.5403043478 |  | rfactor |  | 1
fv2 |  | 1.5 | 1.540304348 | Afactor |  | 6.766780029
vc |  | 3.060294104 |  | Bfactor |  | 2.268406625
Vc |  | 157950.3475 |  | Kfactor |  | 1.196867305
Vs |  | 180085.5147 |  | fcc |  | 102.9305883
Vn |  | 338035.8622 |  | epscc |  | 0.003968673054
Vst |  | 702361931.4 |  | ecr |  | 3.91365592
|  |  |  | epscu |  | 0.01664882843
|  |  |  | fcu |  | 6.110574173
Width
Depth
Load
y
z
Width
Depth
Load
y
z