## record
fcc | epscc | fcu | epscu | Vn | Vst
172.2870687 | 0.006600599046 | 24.48412592 | 0.03487045816 | 652640.402 | 645580413.1

## Calculate
Load is applied along the width axis
|  |  |  | Rebar |  | Diameter(inch) | Diameter(mm) | Area(mm^2) |  |  |  | fcc | epscc | fcu | epscu
Section |  |  |  | #3 | D10 | 0.375 | 9.525 | 71.25573925 |  |  |  | 172.2870687 | 0.006600599046 | 24.48412592 | 0.03487045816
Width(y) |  | 225 |  | U5 | U5 | 0.2007874016 | 5.1 | 20.42820623
Depth(z) |  | 225 |  | #5 | D16 | 0.625 | 15.875 | 197.932609 |  |  |  | Vn | Vst
Clear cover (y) |  | 11.2 |  | #6 | D19 | 0.75 | 19.05 | 285.022957 |  |  |  | 652640.402 | 645580413.1
Clear cover (z) |  | 11.2 |  | #7 | D22 | 0.875 | 22.225 | 387.9479137
|  |  |  | #8 | D25 | 1 | 25.4 | 506.7074791
Transverse Reinforcement
spacing |  | 45 |  | z reinforcement |  | # | Type |  |  |  |  | mm-s-N-Mpa
Tr. Hoop Rebar |  | U5 |  |  |  |  | #3 |  | w | w-db | (w-db)^2 | inches | 25.4
fy Hoop (Mpa) |  | 1415 |  |  |  | 4 | U5 |  | 61 | 51.475 | 2649.675625 | feet | 304.8
# of hoop in a bundle |  | 1 |  |  |  |  | #5 |  | 61 | 51.475 | 2649.675625 | ksi | 6.894759
Clear distance |  | 39.9 | [6 empty] | 61 | 51.475 | 2649.675625 | psi | 0.0068947573
Width (core) |  | 197.5 |  | y reinforcement |  | # | Type |  | 61 | 51.475 | 2649.675625 | kgf/cm2 | 0.09807
Depth (core) |  | 197.5 |  |  |  |  | #3 |  | 61 | 51.475 | 2649.675625
Area in a bundle |  | 20.42820623 |  |  |  | 4 | U5 |  | 61 | 51.475 | 2649.675625
Area of core |  | 39006.25 |  |  |  |  | #5 |  | 61 | 51.475 | 2649.675625
[9 empty] | 61 | 51.475 | 2649.675625
|  |  |  | Concrete |  |  |  |  | 61 | 51.475 | 2649.675625
Longitudinal Reinforcement |  |  |  | fc (Mpa) |  | 118 |  |  | 61 | 51.475 | 2649.675625
Long. Rebar |  | #3 |  | eps0 |  | 0.002 |  |  | 61 | 51.475 | 2649.675625
# of bars |  | 12 |  | epss |  | 0.005 |  |  | 61 | 51.475 | 2649.675625
fy |  | 393 |  | Ec |  | 40807.05821
As |  | 855.068871
rho_cc |  | 0.02192132981 |  | Mander's Model
rho |  | 0.0168902493 |  | Ae |  | 27241.18213
|  |  |  | ke |  | 0.7140324709
|  |  |  | rho_tz |  | 0.009194129386
poisson | 0.2 |  |  | rho_ty |  | 0.009194129386
Shear Capacity |  |  |  | rho_t |  | 0.01838825877
G |  | 17002.94092 |  | flz |  | 9.289343297
rhotfyh |  | 2.42 | 26.01938616 | fly |  | 9.289343297
fv1 |  | 0.2496 | 0.2496 | xfactor |  | 0.07872324828
ALR |  | 0.7413478261 |  | rfactor |  | 1
fv2 |  | 1.5 | 1.741347826 | Afactor |  | 6.766780029
vc |  | 3.584717562 |  | Bfactor |  | 2.268406625
Vc |  | 145181.0613 |  | Kfactor |  | 1.460059905
Vs |  | 507459.3408 |  | fcc |  | 172.2870687
Vn |  | 652640.402 |  | epscc |  | 0.006600599046
Vst |  | 645580413.1 |  | ecr |  | 2.774984941
|  |  |  | epscu |  | 0.03487045816
|  |  |  | fcu |  | 24.48412592
Width
Depth
Load
y
z
Width
Depth
Load
y
z