## record
fcc | epscc | fcu | epscu | Vn | Vst
83.95858945 | 0.004383272781 | 9.316860063 | 0.0304853144 | 225884.4949 | 398337532.1

## Calculate
Load is applied along the width axis
|  |  |  | Rebar |  | Diameter(inch) | Diameter(mm) | Area(mm^2) |  |  |  | fcc | epscc | fcu | epscu
Section |  |  |  | #3 | D10 | 0.375 | 9.525 | 71.25573925 |  |  |  | 83.95858945 | 0.004383272781 | 9.316860063 | 0.0304853144
Width(y) |  | 203 |  | #4 | D13 | 0.5 | 12.7 | 126.6768698
Depth(z) |  | 203 |  | #5 | D16 | 0.625 | 15.875 | 197.932609 |  |  |  | Vn | Vst
Clear cover (y) |  | 17.4 |  | #6 | D19 | 0.75 | 19.05 | 285.022957 |  |  |  | 225884.4949 | 398337532.1
Clear cover (z) |  | 25.8 |  | #7 | D22 | 0.875 | 22.225 | 387.9479137
|  |  |  | #8 | D25 | 1 | 25.4 | 506.7074791
Transverse Reinforcement
spacing |  | 76.2 |  | z reinforcement |  | # | Type |  |  |  |  | mm-s-N-Mpa
Tr. Hoop Rebar |  | #3 |  |  |  | 2 | #3 |  | w | w-db | (w-db)^2 | inches | 25.4
fy Hoop (Mpa) |  | 513.7 |  |  |  |  | #4 |  | 133.27 | 117.395 | 13781.58603 | feet | 304.8
# of hoop in a bundle |  | 1 |  |  |  |  | #5 |  | 116.47 | 100.595 | 10119.35403 | ksi | 6.894759
Clear distance |  | 66.675 | [6 empty] | 133.27 | 117.395 | 13781.58603 | psi | 0.0068947573
Width (core) |  | 141.875 |  | y reinforcement |  | # | Type |  | 116.47 | 100.595 | 10119.35403 | kgf/cm2 | 0.09807
Depth (core) |  | 158.675 |  |  |  | 2 | #3
Area in a bundle |  | 71.25573925 |  |  |  |  | #4
Area of core |  | 22512.01563 |  |  |  |  | #5
Concrete
Longitudinal Reinforcement |  |  |  | fc (Mpa) |  | 67.8
Long. Rebar |  | #5 |  | eps0 |  | 0.002
# of bars |  | 4 |  | epss |  | 0.005
fy |  | 572.3 |  | Ec |  | 30932.08043
As |  | 791.7304361
rho_cc |  | 0.03516923803 |  | Mander's Model
rho |  | 0.01921256124 |  | Ae |  | 8789.440879
|  |  |  | ke |  | 0.404665077
|  |  |  | rho_tz |  | 0.0117865409
poisson | 0.2 |  |  | rho_ty |  | 0.01318223349
Shear Capacity |  |  |  | rho_t |  | 0.02496877439
G |  | 12888.36685 |  | flz |  | 2.45014428
rhotfyh |  | 2.42 | 12.8264594 | fly |  | 2.740275902
fv1 |  | 0.2496 | 0.2496 | xfactor |  | 0.03827743497
ALR |  | 0.4259608696 |  | rfactor |  | 0.8941232078
fv2 |  | 1.42596087 | 1.42596087 | Afactor |  | 6.703135634
vc |  | 2.717244928 |  | Bfactor |  | 2.242085523
Vc |  | 89579.957 |  | Kfactor |  | 1.238327278
Vs |  | 136304.5379 |  | fcc |  | 83.95858945
Vn |  | 225884.4949 |  | epscc |  | 0.004383272781
Vst |  | 398337532.1 |  | ecr |  | 2.626311564
|  |  |  | epscu |  | 0.0304853144
|  |  |  | fcu |  | 9.316860063
Width
Depth
Load
y
z
Width
Depth
Load
y
z