## record
fcc | epscc | fcu | epscu | Vn | Vst
52.49907632 | 0.005851999028 | 21.5308978 | 0.05031318816 | 193720.2464 | 297821458.7

## Calculate
Load is applied along the width axis
|  |  |  | Rebar |  | Diameter(inch) | Diameter(mm) | Area(mm^2) |  |  |  | fcc | epscc | fcu | epscu
Section |  |  |  | #3 | D10 | 0.375 | 9.525 | 71.25573925 |  |  |  | 52.49907632 | 0.005851999028 | 21.5308978 | 0.05031318816
Width(y) |  | 203 |  | #4 | D13 | 0.5 | 12.7 | 126.6768698
Depth(z) |  | 203 |  | #5 | D16 | 0.625 | 15.875 | 197.932609 |  |  |  | Vn | Vst
Clear cover (y) |  | 12.6 |  | #6 | D19 | 0.75 | 19.05 | 285.022957 |  |  |  | 193720.2464 | 297821458.7
Clear cover (z) |  | 27.8 |  | #7 | D22 | 0.875 | 22.225 | 387.9479137
|  |  |  | #8 | D25 | 1 | 25.4 | 506.7074791
Transverse Reinforcement
spacing |  | 77.2 |  | z reinforcement |  | # | Type |  |  |  |  | mm-s-N-Mpa
Tr. Hoop Rebar |  | #3 |  |  |  | 2 | #3 |  | w | w-db | (w-db)^2 | inches | 25.4
fy Hoop (Mpa) |  | 514.7 |  |  |  |  | #4 |  | 142.87 | 126.995 | 16127.73003 | feet | 304.8
# of hoop in a bundle |  | 1 |  |  |  |  | #5 |  | 112.47 | 96.595 | 9330.594025 | ksi | 6.894759
Clear distance |  | 67.675 | [6 empty] | 142.87 | 126.995 | 16127.73003 | psi | 0.0068947573
Width (core) |  | 137.875 |  | y reinforcement |  | # | Type |  | 112.47 | 96.595 | 9330.594025 | kgf/cm2 | 0.09807
Depth (core) |  | 168.275 |  |  |  | 2 | #3
Area in a bundle |  | 71.25573925 |  |  |  |  | #4
Area of core |  | 23200.91563 |  |  |  |  | #5
Concrete
Longitudinal Reinforcement |  |  |  | fc (Mpa) |  | 37.9
Long. Rebar |  | #5 |  | eps0 |  | 0.002
# of bars |  | 4 |  | epss |  | 0.005
fy |  | 573.3 |  | Ec |  | 23126.71183
As |  | 791.7304361
rho_cc |  | 0.0341249651 |  | Mander's Model
rho |  | 0.01921256124 |  | Ae |  | 8870.73895
|  |  |  | ke |  | 0.395852811
|  |  |  | rho_tz |  | 0.0109701596
poisson | 0.2 |  |  | rho_ty |  | 0.01338896542
Shear Capacity |  |  |  | rho_t |  | 0.02435912503
G |  | 9636.129929 |  | flz |  | 2.235120016
rhotfyh |  | 2.42 | 12.53764165 | fly |  | 2.727940675
fv1 |  | 0.2496 | 0.2496 | xfactor |  | 0.06547573471
ALR |  | 0.2381108696 |  | rfactor |  | 0.8193433368
fv2 |  | 1.23811087 | 1.23811087 | Afactor |  | 6.640943243
vc |  | 1.902495869 |  | Bfactor |  | 2.217763152
Vc |  | 62719.9618 |  | Kfactor |  | 1.385199903
Vs |  | 131000.2846 |  | fcc |  | 52.49907632
Vn |  | 193720.2464 |  | epscc |  | 0.005851999028
Vst |  | 297821458.7 |  | ecr |  | 1.633752757
|  |  |  | epscu |  | 0.05031318816
|  |  |  | fcu |  | 21.5308978
Width
Depth
Load
y
z
Width
Depth
Load
y
z