## record
fcc | epscc | fcu | epscu | Vn | Vst
63.12987125 | 0.005070366719 | 18.007664 | 0.0400867839 | 163460.4802 | 336209473.7

## Calculate
Load is applied along the width axis
|  |  |  | Rebar |  | Diameter(inch) | Diameter(mm) | Area(mm^2) |  |  |  | fcc | epscc | fcu | epscu
Section |  |  |  | #3 | D10 | 0.375 | 9.525 | 71.25573925 |  |  |  | 63.12987125 | 0.005070366719 | 18.007664 | 0.0400867839
Width(y) |  | 203 |  | #4 | D13 | 0.5 | 12.7 | 126.6768698
Depth(z) |  | 203 |  | #5 | D16 | 0.625 | 15.875 | 197.932609 |  |  |  | Vn | Vst
Clear cover (y) |  | 32.7 |  | #6 | D19 | 0.75 | 19.05 | 285.022957 |  |  |  | 163460.4802 | 336209473.7
Clear cover (z) |  | 38.3 |  | #7 | D22 | 0.875 | 22.225 | 387.9479137
|  |  |  | #8 | D25 | 1 | 25.4 | 506.7074791
Transverse Reinforcement
spacing |  | 76.2 |  | z reinforcement |  | # | Type |  |  |  |  | mm-s-N-Mpa
Tr. Hoop Rebar |  | #3 |  |  |  | 2 | #3 |  | w | w-db | (w-db)^2 | inches | 25.4
fy Hoop (Mpa) |  | 406.8 |  |  |  |  | #4 |  | 102.67 | 86.795 | 7533.372025 | feet | 304.8
# of hoop in a bundle |  | 1 |  |  |  |  | #5 |  | 91.47 | 75.595 | 5714.604025 | ksi | 6.894759
Clear distance |  | 66.675 | [6 empty] | 102.67 | 86.795 | 7533.372025 | psi | 0.0068947573
Width (core) |  | 116.875 |  | y reinforcement |  | # | Type |  | 91.47 | 75.595 | 5714.604025 | kgf/cm2 | 0.09807
Depth (core) |  | 128.075 |  |  |  | 2 | #3 |  |  | -15.875 | 252.015625
Area in a bundle |  | 71.25573925 |  |  |  |  | #4 |  |  | -15.875 | 252.015625
Area of core |  | 14968.76563 |  |  |  |  | #5
Concrete
Longitudinal Reinforcement |  |  |  | fc (Mpa) |  | 48.3
Long. Rebar |  | #5 |  | eps0 |  | 0.002
# of bars |  | 4 |  | epss |  | 0.005
fy |  | 586.1 |  | Ec |  | 26107.65405
As |  | 791.7304361
rho_cc |  | 0.05289216599 |  | Mander's Model
rho |  | 0.01921256124 |  | Ae |  | 5534.941025
|  |  |  | ke |  | 0.3904159756
|  |  |  | rho_tz |  | 0.01460261079
poisson | 0.2 |  |  | rho_ty |  | 0.01600196258
Shear Capacity |  |  |  | rho_t |  | 0.03060457337
G |  | 10878.18919 |  | flz |  | 2.319204444
rhotfyh |  | 2.42 | 12.44994045 | fly |  | 2.541451202
fv1 |  | 0.2496 | 0.2496 | xfactor |  | 0.05031734623
ALR |  | 0.30345 |  | rfactor |  | 0.9125512395
fv2 |  | 1.30345 | 1.30345 | Afactor |  | 6.716071537
vc |  | 2.261062269 |  | Bfactor |  | 2.24732803
Vc |  | 74540.89202 |  | Kfactor |  | 1.307036672
Vs |  | 88919.58815 |  | fcc |  | 63.12987125
Vn |  | 163460.4802 |  | epscc |  | 0.005070366719
Vst |  | 336209473.7 |  | ecr |  | 1.911681815
|  |  |  | epscu |  | 0.0400867839
|  |  |  | fcu |  | 18.007664
Width
Depth
Load
y
z
Width
Depth
Load
y
z