## record
fcc | epscc | fcu | epscu | Vn | Vst
39.43563115 | 0.00329960778 | 5.230962958 | 0.03593697763 | 101481.1687 | 322149119.5

## Calculate
Load is applied along the width axis
|  |  |  | Rebar |  | Diameter(inch) | Diameter(mm) | Area(mm^2) |  |  |  | fcc | epscc | fcu | epscu
Section |  |  |  | #2 | #2 | 0.25 | 6.35 | 31.66921744 |  |  |  | 39.43563115 | 0.00329960778 | 5.230962958 | 0.03593697763
Width(y) |  | 152.4 |  | #4 | D13 | 0.5 | 12.7 | 126.6768698
Depth(z) |  | 304.8 |  | #5 | D16 | 0.625 | 15.875 | 197.932609 |  |  |  | Vn | Vst
Clear cover (y) |  | 34.925 |  | #6 | D19 | 0.75 | 19.05 | 285.022957 |  |  |  | 101481.1687 | 322149119.5
Clear cover (z) |  | 34.925 |  | #7 | D22 | 0.875 | 22.225 | 387.9479137
|  |  |  | #8 | D25 | 1 | 25.4 | 506.7074791
Transverse Reinforcement
spacing |  | 57.2 |  | z reinforcement |  | # | Type |  |  |  |  | mm-s-N-Mpa
Tr. Hoop Rebar |  | #2 |  |  |  | 2 | #2 |  | w | w-db | (w-db)^2 | inches | 25.4
fy Hoop (Mpa) |  | 410.9 |  |  |  |  | #4 |  | 50.8 | 31.75 | 1008.0625 | feet | 304.8
# of hoop in a bundle |  | 1 |  |  |  |  | #5 |  | 203.2 | 184.15 | 33911.2225 | ksi | 6.894759
Clear distance |  | 50.85 | [6 empty] | 50.8 | 31.75 | 1008.0625 | psi | 0.0068947573
Width (core) |  | 76.2 |  | y reinforcement |  | # | Type |  | 203.2 | 184.15 | 33911.2225 | kgf/cm2 | 0.09807
Depth (core) |  | 228.6 |  |  |  | 2 | #2
Area in a bundle |  | 31.66921744 |  |  |  |  | #4
Area of core |  | 17419.32 |  |  |  |  | #5
Concrete
Longitudinal Reinforcement |  |  |  | fc (Mpa) |  | 34.9
Long. Rebar |  | #6 |  | eps0 |  | 0.002
# of bars |  | 4 |  | epss |  | 0.005
fy |  | 453 |  | Ec |  | 22192.53929
As |  | 1140.091828
rho_cc |  | 0.06544984695 |  | Mander's Model
rho |  | 0.02454369261 |  | Ae |  | 3422.816797
|  |  |  | ke |  | 0.2102567002
|  |  |  | rho_tz |  | 0.004843898929
poisson | 0.2 |  |  | rho_ty |  | 0.01453169679
Shear Capacity |  |  |  | rho_t |  | 0.01937559572
G |  | 9246.89137 |  | flz |  | 0.41848612
rhotfyh |  | 2.42 | 7.96143228 | fly |  | 1.25545836
fv1 |  | 0.2496 | 0.2496 | xfactor |  | 0.02398201261
ALR |  | 0.2192630435 |  | rfactor |  | 0.3333333333
fv2 |  | 1.219263043 | 1.219263043 | Afactor |  | 5.681946422
vc |  | 1.797855176 |  | Bfactor |  | 2.259458047
Vc |  | 66810.48454 |  | Kfactor |  | 1.129960778
Vs |  | 34670.68414 |  | fcc |  | 39.43563115
Vn |  | 101481.1687 |  | epscc |  | 0.00329960778
Vst |  | 322149119.5 |  | ecr |  | 2.167043877
|  |  |  | epscu |  | 0.03593697763
|  |  |  | fcu |  | 5.230962958
Width
Depth
Load
y
z
Width
Depth
Load
y
z