## record
fcc | epscc | fcu | epscu | Vn | Vst
38.10856 | 0.002615198 | 7.691475 | 0.01083968 | 285294.5 | 1125411924.6

## Calculate
Load is applied along the width axis
|  |  |  | Rebar |  | Diameter(inch) | Diameter(mm) | Area(mm^2) |  |  |  | fcc | epscc | fcu | epscu
Section |  |  |  | D6 | D6 | 0.2362205 | 6 | 28.27433 |  |  |  | 38.10856 | 0.002615198 | 7.691475 | 0.01083968
Width(y) |  | 400 |  | #4 | D13 | 0.5 | 12.7 | 126.6769
Depth(z) |  | 400 |  | #5 | D16 | 0.625 | 15.875 | 197.9326 |  |  |  | Vn | Vst
Clear cover (y) |  | 27.5 |  | #6 | D19 | 0.75 | 19.05 | 285.023 |  |  |  | 285294.5 | 1125411924.6
Clear cover (z) |  | 27.5 |  | #7 | D22 | 0.875 | 22.225 | 387.9479
|  |  |  | #8 | D25 | 1 | 25.4 | 506.7075
Transverse Reinforcement
spacing |  | 70 |  | z reinforcement |  | # | Type |  |  |  |  | mm-s-N-Mpa
Tr. Hoop Rebar |  | D6 |  |  |  | 2 | D6 |  | w | w-db | (w-db)^2 | inches | 25.4
fy Hoop (Mpa) |  | 368 |  |  |  |  | #4 |  | 320 | 307.3 | 94433.29 | feet | 304.8
# of hoop in a bundle |  | 1 |  |  |  |  | #5 |  | 320 | 307.3 | 94433.29 | ksi | 6.894759
Clear distance |  | 64 | [6 empty] | 320 | 307.3 | 94433.29 | psi | 0.0068947573
Width (core) |  | 339 |  | y reinforcement |  | # | Type |  | 320 | 307.3 | 94433.29 | kgf/cm2 | 0.09807
Depth (core) |  | 339 |  |  |  | 2 | D6
Area in a bundle |  | 28.27433 |  |  |  |  | #4
Area of core |  | 114921 |  |  |  |  | #5
Concrete
Longitudinal Reinforcement |  |  |  | fc (Mpa) |  | 35.9
Long. Rebar |  | #4 |  | eps0 |  | 0.002
# of bars |  | 20 |  | epss |  | 0.005
fy |  | 363 |  | Ec |  | 22508.24
As |  | 2533.537
rho_cc |  | 0.0220459 |  | Mander's Model
rho |  | 0.01583461 |  | Ae |  | 42617.92
|  |  |  | ke |  | 0.3792053
|  |  |  | rho_tz |  | 0.002383003
poisson | 0.2 |  |  | rho_ty |  | 0.002383003
Shear Capacity |  |  |  | rho_t |  | 0.004766007
G |  | 9378.433 |  | flz |  | 0.3325423
rhotfyh |  | 1.75389 | 1.75389 | fly |  | 0.3325423
fv1 |  | 0.1963112 | 0.1963112 | xfactor |  | 0.009263015
ALR |  | 0.2255457 |  | rfactor |  | 1
fv2 |  | 1.225546 | 1.225546 | Afactor |  | 6.76678
vc |  | 1.441524 |  | Bfactor |  | 2.268407
Vc |  | 184515.1 |  | Kfactor |  | 1.06152
Vs |  | 100779.4 |  | fcc |  | 38.10856
Vn |  | 285294.5 |  | epscc |  | 0.002615198
Vst |  | 1125411924.6 |  | ecr |  | 2.83612
|  |  |  | epscu |  | 0.01083968
|  |  |  | fcu |  | 7.691475
Width
Depth
Load
y
z
Width
Depth
Load
y
z